## Sheet1
Concrete Pole Property Label | Stock Number | Class | Length (ft) | Default Embedded Length (ft) | Shape | Tip Diameter Or Width (in) | Base Diameter Or Width (in) | Outside Taper (in/ft) | Tip Circumference (in) | Base Circumference (in) | Tip Thickness (in) | Base Thickness (in) | Default Drag Coef. | Equivalent Elasticity UnCracked (ksi) | Equivalent Elasticity Cracked (ksi) | Density (lbs/ft^3) | Strength Definition | Load Distance Below Top (ft) | Max. Zero Tension Load (kips) | Max. First Crack Load (kips) | Max. Ultimate Tran. Load (kips) | Max. Ultimate GLM (kip-ft) | Poisson's Ratio | f'c (psi)
45-E | E450EPR | E | 45 | 6.5 | Round | 6.5 | 14.6 | 0.18 | 20.42035 | 45.86725 | 2.25 | 3.25 | 1 | 7364.517 | 2454.839 | 158 | Max. Load | 2 | 0.5542791 | 0.8909111 | 1.9 | 69.35 | 0.3 | 9500
50-E | E500EPR | E | 50 | 7 | Round | 6.5 | 15.5 | 0.18 | 20.42035 | 48.69469 | 2.25 | 3.25 | 1 | 7364.517 | 2454.839 | 158 | Max. Load | 2 | 0.5765046 | 0.9564143 | 1.9 | 77.9 | 0.3 | 9500
55-E | E550EPR | E | 55 | 7.5 | Round | 6.5 | 16.4 | 0.18 | 20.42035 | 51.52212 | 2.25 | 3.25 | 1 | 7364.517 | 2454.839 | 158 | Max. Load | 2 | 0.5539785 | 0.9404461 | 1.9 | 86.45 | 0.3 | 9500
60-E | E600EPR | E | 60 | 8 | Round | 6.5 | 17.3 | 0.18 | 20.42035 | 54.34955 | 2.25 | 3.25 | 1 | 7364.517 | 2454.839 | 158 | Max. Load | 2 | 0.5425881 | 0.9491328 | 1.9 | 95 | 0.3 | 9500
65-E | E650EPR | E | 65 | 8.5 | Round | 6.5 | 18.2 | 0.18 | 20.42035 | 57.17699 | 2.25 | 3.25 | 1 | 7364.517 | 2454.839 | 158 | Max. Load | 2 | 0.5269073 | 0.9420676 | 1.9 | 103.55 | 0.3 | 9500
65-E (7.75") | E650EPR | E | 65 | 8.5 | Round | 7.75 | 19.45 | 0.18 | 24.34734 | 61.10398 | 2.25 | 3.25 | 1 | 7364.517 | 2454.839 | 158 | Max. Load | 2 | 0.5772949 | 1.071861 | 1.9 | 103.55 | 0.3 | 9500
70-E | E700EPR | E | 70 | 9 | Round | 6.5 | 19.1 | 0.18 | 20.42035 | 60.00442 | 2.25 | 3.25 | 1 | 7364.517 | 2454.839 | 158 | Max. Load | 2 | 0.5197237 | 0.956065 | 1.9 | 112.1 | 0.3 | 9500
70-E (7.75") | E700EPR | E | 70 | 9 | Round | 7.75 | 20.35 | 0.18 | 24.34734 | 63.93141 | 2.25 | 3.25 | 1 | 7364.517 | 2454.839 | 158 | Max. Load | 2 | 0.5664544 | 1.081118 | 1.9 | 112.1 | 0.3 | 9500
40-F | E400FPR | F | 40 | 6 | Round | 6.5 | 13.7 | 0.18 | 20.42035 | 43.03982 | 2.25 | 3.25 | 1 | 7364.517 | 2454.839 | 158 | Max. Load | 2 | 0.6312893 | 0.9903156 | 2.4 | 76.8 | 0.3 | 9500
45-F | E450FPR | F | 45 | 6.5 | Round | 6.5 | 14.6 | 0.18 | 20.42035 | 45.86725 | 2.25 | 3.25 | 1 | 7364.517 | 2454.839 | 158 | Max. Load | 2 | 0.5957722 | 0.9576043 | 2.4 | 87.6 | 0.3 | 9500
50-F | E500FPR | F | 50 | 7 | Round | 6.5 | 15.5 | 0.18 | 20.42035 | 48.69469 | 2.25 | 3.25 | 1 | 7364.517 | 2454.839 | 158 | Max. Load | 2 | 0.5765046 | 0.9564143 | 2.4 | 98.4 | 0.3 | 9500
55-F | E550FPR | F | 55 | 7.5 | Round | 6.5 | 16.4 | 0.18 | 20.42035 | 51.52212 | 2.25 | 3.25 | 1 | 7364.517 | 2454.839 | 158 | Max. Load | 2 | 0.5539785 | 0.9404461 | 2.4 | 109.2 | 0.3 | 9500
60-F | E600FPR | F | 60 | 8 | Round | 6.5 | 17.3 | 0.18 | 20.42035 | 54.34955 | 2.25 | 3.25 | 1 | 7364.517 | 2454.839 | 158 | Max. Load | 2 | 0.5425881 | 0.9491328 | 2.4 | 120 | 0.3 | 9500
65-F | E650FPR | F | 65 | 8.5 | Round | 6.5 | 18.2 | 0.18 | 20.42035 | 57.17699 | 2.25 | 3.25 | 1 | 7364.517 | 2454.839 | 158 | Max. Load | 2 | 0.5269073 | 0.9420676 | 2.4 | 130.8 | 0.3 | 9500
65-F (7.75") | E650FPR | F | 65 | 8.5 | Round | 7.75 | 19.45 | 0.18 | 24.34734 | 61.10398 | 2.25 | 3.25 | 1 | 7364.517 | 2454.839 | 158 | Max. Load | 2 | 0.5772949 | 1.071861 | 2.4 | 130.8 | 0.3 | 9500
70-F | E700FPR | F | 70 | 9 | Round | 6.5 | 19.1 | 0.18 | 20.42035 | 60.00442 | 2.25 | 3.25 | 1 | 7364.517 | 2454.839 | 158 | Max. Load | 2 | 0.5197237 | 0.956065 | 2.4 | 141.6 | 0.3 | 9500
70-F (7.75") | E700FPR | F | 70 | 9 | Round | 7.75 | 20.35 | 0.18 | 24.34734 | 63.93141 | 2.25 | 3.25 | 1 | 7364.517 | 2454.839 | 158 | Max. Load | 2 | 0.5664544 | 1.081118 | 2.4 | 141.6 | 0.3 | 9500
40-G (7.75") | E400GPR | G | 40 | 6 | Round | 7.75 | 14.95 | 0.18 | 24.34734 | 46.96681 | 2.5 | 3.5 | 1 | 7364.517 | 2454.839 | 158 | Max. Load | 2 | 1.260269 | 1.698766 | 3 | 96 | 0.3 | 9500
45-G | E450GPR | G | 45 | 6.5 | Round | 8.25 | 16.35 | 0.18 | 25.91814 | 51.36504 | 2.5 | 3.5 | 1 | 7364.517 | 2454.839 | 158 | Max. Load | 2 | 1.246869 | 1.724943 | 3 | 109.5 | 0.3 | 9500
50-G | E500GPR | G | 50 | 7 | Round | 8.25 | 17.25 | 0.18 | 25.91814 | 54.19247 | 2.5 | 3.5 | 1 | 7364.517 | 2454.839 | 158 | Max. Load | 2 | 1.202319 | 1.696873 | 3 | 123 | 0.3 | 9500
55-G | E550GPR | G | 55 | 7.5 | Round | 8.25 | 18.15 | 0.18 | 25.91814 | 57.01991 | 2.5 | 3.5 | 1 | 7364.517 | 2454.839 | 158 | Max. Load | 2 | 1.152023 | 1.649833 | 3 | 136.5 | 0.3 | 9500
60-G | E600GPR | G | 60 | 8 | Round | 8.25 | 19.05 | 0.18 | 25.91814 | 59.84734 | 2.5 | 3.5 | 1 | 7364.517 | 2454.839 | 158 | Max. Load | 2 | 1.058332 | 1.616478 | 3 | 150 | 0.3 | 9500
65-G | E650GPR | G | 65 | 8.5 | Round | 8.25 | 19.95 | 0.18 | 25.91814 | 62.67477 | 2.5 | 3.5 | 1 | 7364.517 | 2454.839 | 158 | Max. Load | 2 | 1.027364 | 1.594531 | 3 | 163.5 | 0.3 | 9500
70-G | E700GPR | G | 70 | 11 | Round | 8.25 | 20.85 | 0.18 | 25.91814 | 65.50221 | 2.5 | 3.5 | 1 | 7364.517 | 2454.839 | 158 | Max. Load | 2 | 1.024264 | 1.606708 | 3 | 171 | 0.3 | 9500
75-G | E750GPR | G | 75 | 11.5 | Round | 8.25 | 21.75 | 0.18 | 25.91814 | 68.32964 | 2.5 | 3.5 | 1 | 7364.517 | 2454.839 | 158 | Max. Load | 2 | 0.9996734 | 1.59287 | 3 | 184.5 | 0.3 | 9500
80-G | E800GPR | G | 80 | 12 | Round | 8.25 | 22.65 | 0.18 | 25.91814 | 71.15707 | 2.5 | 3.5 | 1 | 7364.517 | 2454.839 | 158 | Max. Load | 2 | 0.989422 | 1.609012 | 3 | 198 | 0.3 | 9500
85-G | E850GPR | G | 85 | 12.5 | Round | 8.25 | 23.55 | 0.18 | 25.91814 | 73.98451 | 2.5 | 3.5 | 1 | 7364.517 | 2454.839 | 158 | Max. Load | 2 | 0.970634 | 1.602479 | 3 | 211.5 | 0.3 | 9500
90-G | E900GPR | G | 90 | 13 | Round | 8.25 | 24.45 | 0.18 | 25.91814 | 76.81194 | 2.5 | 3.5 | 1 | 7364.517 | 2454.839 | 158 | Max. Load | 2 | 0.9638789 | 1.622967 | 3 | 225 | 0.3 | 9500
45-H | E450HPR | H | 45 | 6.5 | Round | 8.25 | 16.35 | 0.18 | 25.91814 | 51.36504 | 2.5 | 3.5 | 1 | 7364.517 | 2454.839 | 158 | Max. Load | 2 | 1.164629 | 1.673551 | 3.7 | 135.05 | 0.3 | 9500
50-H | E500HPR | H | 50 | 7 | Round | 8.25 | 17.25 | 0.18 | 25.91814 | 54.19247 | 2.5 | 3.5 | 1 | 7364.517 | 2454.839 | 158 | Max. Load | 2 | 1.125858 | 1.654847 | 3.7 | 151.7 | 0.3 | 9500
55-H | E550HPR | H | 55 | 7.5 | Round | 8.25 | 18.15 | 0.18 | 25.91814 | 57.01991 | 2.5 | 3.5 | 1 | 7364.517 | 2454.839 | 158 | Max. Load | 2 | 1.081042 | 1.615634 | 3.7 | 168.35 | 0.3 | 9500
60-H | E600HPR | H | 60 | 8 | Round | 8.25 | 19.05 | 0.18 | 25.91814 | 59.84734 | 2.5 | 3.5 | 1 | 7364.517 | 2454.839 | 158 | Max. Load | 2 | 1.058332 | 1.616478 | 3.7 | 185 | 0.3 | 9500
65-H | E650HPR | H | 65 | 8.5 | Round | 8.25 | 19.95 | 0.18 | 25.91814 | 62.67477 | 2.5 | 3.5 | 1 | 7364.517 | 2454.839 | 158 | Max. Load | 2 | 1.027364 | 1.594531 | 3.7 | 201.65 | 0.3 | 9500
70-H | E700HPR | H | 70 | 11 | Round | 8.25 | 20.85 | 0.18 | 25.91814 | 65.50221 | 2.5 | 3.5 | 1 | 7364.517 | 2454.839 | 158 | Max. Load | 2 | 1.024264 | 1.606708 | 3.7 | 210.9 | 0.3 | 9500
75-H | E750HPR | H | 75 | 11.5 | Round | 8.25 | 21.75 | 0.18 | 25.91814 | 68.32964 | 2.5 | 3.5 | 1 | 7364.517 | 2454.839 | 158 | Max. Load | 2 | 0.9996734 | 1.59287 | 3.7 | 227.55 | 0.3 | 9500
80-H | E800HPR | H | 80 | 12 | Round | 8.25 | 22.65 | 0.18 | 25.91814 | 71.15707 | 2.5 | 3.5 | 1 | 7364.517 | 2454.839 | 158 | Max. Load | 2 | 0.989422 | 1.609012 | 3.7 | 244.2 | 0.3 | 9500
85-H | E850HPR | H | 85 | 12.5 | Round | 8.25 | 23.55 | 0.18 | 25.91814 | 73.98451 | 2.5 | 3.5 | 1 | 7364.517 | 2454.839 | 158 | Max. Load | 2 | 0.970634 | 1.602479 | 3.7 | 260.85 | 0.3 | 9500
90-H | E900HPR | H | 90 | 13 | Round | 8.25 | 24.45 | 0.18 | 25.91814 | 76.81194 | 2.5 | 3.5 | 1 | 7364.517 | 2454.839 | 158 | Max. Load | 2 | 0.9638789 | 1.622967 | 3.7 | 277.5 | 0.3 | 9500
45-J | E450JPR | J | 45 | 6.5 | Round | 8.25 | 16.35 | 0.18 | 25.91814 | 51.36504 | 2.5 | 3.5 | 1 | 7364.517 | 2454.839 | 158 | Max. Load | 2 | 1.221055 | 1.754633 | 4.5 | 164.25 | 0.3 | 9500
50-J | E500JPR | J | 50 | 7 | Round | 8.25 | 17.25 | 0.18 | 25.91814 | 54.19247 | 2.5 | 3.5 | 1 | 7364.517 | 2454.839 | 158 | Max. Load | 2 | 1.17628 | 1.728959 | 4.5 | 184.5 | 0.3 | 9500
55-J | E550JPR | J | 55 | 7.5 | Round | 8.25 | 18.15 | 0.18 | 25.91814 | 57.01991 | 2.5 | 3.5 | 1 | 7364.517 | 2454.839 | 158 | Max. Load | 2 | 1.126752 | 1.68395 | 4.5 | 204.75 | 0.3 | 9500
60-J | E600JPR | J | 60 | 8 | Round | 8.25 | 19.05 | 0.18 | 25.91814 | 59.84734 | 2.5 | 3.5 | 1 | 7364.517 | 2454.839 | 158 | Max. Load | 2 | 1.100052 | 1.6802 | 4.5 | 225 | 0.3 | 9500
65-J | E650JPR | J | 65 | 8.5 | Round | 8.25 | 19.95 | 0.18 | 25.91814 | 62.67477 | 2.5 | 3.5 | 1 | 7364.517 | 2454.839 | 158 | Max. Load | 2 | 1.065834 | 1.654239 | 4.5 | 245.25 | 0.3 | 9500
70-J | E700JPR | J | 70 | 11 | Round | 8.25 | 20.85 | 0.18 | 25.91814 | 65.50221 | 2.5 | 3.5 | 1 | 7364.517 | 2454.839 | 158 | Max. Load | 2 | 1.061302 | 1.664809 | 4.5 | 256.5 | 0.3 | 9500
75-J | E750JPR | J | 75 | 11.5 | Round | 8.25 | 21.75 | 0.18 | 25.91814 | 68.32964 | 2.5 | 3.5 | 1 | 7364.517 | 2454.839 | 158 | Max. Load | 2 | 1.034145 | 1.647797 | 4.5 | 276.75 | 0.3 | 9500
80-J | E800JPR | J | 80 | 12 | Round | 8.25 | 22.65 | 0.18 | 25.91814 | 71.15707 | 2.5 | 3.5 | 1 | 7364.517 | 2454.839 | 158 | Max. Load | 2 | 1.021599 | 1.661339 | 4.5 | 297 | 0.3 | 9500
85-J | E850JPR | J | 85 | 12.5 | Round | 8.25 | 23.55 | 0.18 | 25.91814 | 73.98451 | 2.5 | 3.5 | 1 | 7364.517 | 2454.839 | 158 | Max. Load | 2 | 1.000867 | 1.652391 | 4.5 | 317.25 | 0.3 | 9500
90-J | E900JPR | J | 90 | 13 | Round | 8.25 | 24.45 | 0.18 | 25.91814 | 76.81194 | 2.5 | 3.5 | 1 | 7364.517 | 2454.839 | 158 | Max. Load | 2 | 0.9923374 | 1.670885 | 4.5 | 337.5 | 0.3 | 9500
60-K | E600KPR | K | 60 | 8 | Round | 9.5 | 20.3 | 0.18 | 29.84513 | 63.77433 | 2.75 | 3.5 | 1 | 7364.517 | 2454.839 | 158 | Max. Load | 2 | 1.701241 | 2.369493 | 5.4 | 270 | 0.3 | 9500
65-K | E650KPR | K | 65 | 8.5 | Round | 9.5 | 21.2 | 0.18 | 29.84513 | 66.60176 | 2.75 | 3.5 | 1 | 7364.517 | 2454.839 | 158 | Max. Load | 2 | 1.64576 | 2.319622 | 5.4 | 294.3 | 0.3 | 9500
70-K | E700KPR | K | 70 | 11 | Round | 9.5 | 22.1 | 0.18 | 29.84513 | 69.4292 | 2.75 | 3.5 | 1 | 7364.517 | 2454.839 | 158 | Max. Load | 2 | 1.636165 | 2.324818 | 5.4 | 307.8 | 0.3 | 9500
75-K | E750KPR | K | 75 | 11.5 | Round | 9.5 | 23 | 0.18 | 29.84513 | 72.25663 | 2.75 | 3.5 | 1 | 7364.517 | 2454.839 | 158 | Max. Load | 2 | 1.592245 | 2.28901 | 5.4 | 332.1 | 0.3 | 9500
80-K | E800KPR | K | 80 | 12 | Round | 9.5 | 23.9 | 0.18 | 29.84513 | 75.08406 | 2.75 | 3.5 | 1 | 7364.517 | 2454.839 | 158 | Max. Load | 2 | 1.571256 | 2.293266 | 5.4 | 356.4 | 0.3 | 9500
85-K | E850KPR | K | 85 | 12.5 | Round | 9.5 | 24.8 | 0.18 | 29.84513 | 77.9115 | 2.75 | 3.5 | 1 | 7364.517 | 2454.839 | 158 | Max. Load | 2 | 1.537658 | 2.269928 | 5.4 | 380.7 | 0.3 | 9500
90-K | E900KPR | K | 90 | 13 | Round | 9.5 | 25.7 | 0.18 | 29.84513 | 80.73893 | 2.75 | 3.5 | 1 | 7364.517 | 2454.839 | 158 | Max. Load | 2 | 1.523136 | 2.281868 | 5.4 | 405 | 0.3 | 9500
95-K | E950KPR | K | 95 | 13.5 | Round | 9.5 | 26.6 | 0.18 | 29.84513 | 83.56636 | 2.75 | 3.5 | 1 | 7364.517 | 2454.839 | 158 | Max. Load | 2 | 1.496474 | 2.266944 | 5.4 | 429.3 | 0.3 | 9500
100-K | E1000KPR | K | 100 | 14 | Round | 9.5 | 27.5 | 0.18 | 29.84513 | 86.3938 | 2.75 | 3.5 | 1 | 7364.517 | 2454.839 | 158 | Max. Load | 2 | 1.486204 | 2.283958 | 5.4 | 453.6 | 0.3 | 9500
105-K | E1050KPR | K | 105 | 14.5 | Round | 9.5 | 28.4 | 0.18 | 29.84513 | 89.22123 | 2.75 | 3.5 | 1 | 7364.517 | 2454.839 | 158 | Max. Load | 2 | 1.46443 | 2.27499 | 5.4 | 477.9 | 0.3 | 9500
110-K | E1100KPR | K | 110 | 15 | Round | 9.5 | 29.3 | 0.18 | 29.84513 | 92.04866 | 2.75 | 3.5 | 1 | 7364.517 | 2454.839 | 158 | Max. Load | 2 | 1.457071 | 2.295491 | 5.4 | 502.2 | 0.3 | 9500
115-K | E1150KPR | K | 115 | 15.5 | Round | 9.5 | 30.2 | 0.18 | 29.84513 | 94.8761 | 2.75 | 3.5 | 1 | 7364.517 | 2454.839 | 158 | Max. Load | 2 | 1.438875 | 2.290899 | 5.4 | 526.5 | 0.3 | 9500
120-K | E1200KPR | K | 120 | 16 | Round | 9.5 | 31.1 | 0.18 | 29.84513 | 97.70353 | 2.75 | 3.5 | 1 | 7364.517 | 2454.839 | 158 | Max. Load | 2 | 1.433572 | 2.313876 | 5.4 | 550.8 | 0.3 | 9500
60-L | E600LPR | L | 60 | 8 | Round | 9.5 | 20.3 | 0.18 | 29.84513 | 63.77433 | 2.75 | 3.5 | 1 | 7364.517 | 2454.839 | 158 | Max. Load | 2 | 1.762326 | 2.454573 | 6.4 | 320 | 0.3 | 9500
65-L | E650LPR | L | 65 | 8.5 | Round | 9.5 | 21.2 | 0.18 | 29.84513 | 66.60176 | 2.75 | 3.5 | 1 | 7364.517 | 2454.839 | 158 | Max. Load | 2 | 1.702098 | 2.399028 | 6.4 | 348.8 | 0.3 | 9500
70-L | E700LPR | L | 70 | 11 | Round | 9.5 | 22.1 | 0.18 | 29.84513 | 69.4292 | 2.75 | 3.5 | 1 | 7364.517 | 2454.839 | 158 | Max. Load | 2 | 1.690366 | 2.401831 | 6.4 | 364.8 | 0.3 | 9500
75-L | E750LPR | L | 75 | 11.5 | Round | 9.5 | 23 | 0.18 | 29.84513 | 72.25663 | 2.75 | 3.5 | 1 | 7364.517 | 2454.839 | 158 | Max. Load | 2 | 1.693155 | 2.434078 | 6.4 | 393.6 | 0.3 | 9500
80-L | E800LPR | L | 80 | 12 | Round | 9.5 | 23.9 | 0.18 | 29.84513 | 75.08406 | 2.75 | 3.5 | 1 | 7364.517 | 2454.839 | 158 | Max. Load | 2 | 1.665549 | 2.430888 | 6.4 | 422.4 | 0.3 | 9500
85-L | E850LPR | L | 85 | 12.5 | Round | 9.5 | 24.8 | 0.18 | 29.84513 | 77.9115 | 2.75 | 3.5 | 1 | 7364.517 | 2454.839 | 158 | Max. Load | 2 | 1.626268 | 2.400736 | 6.4 | 451.2 | 0.3 | 9500
90-L | E900LPR | L | 90 | 13 | Round | 9.5 | 25.7 | 0.18 | 29.84513 | 80.73893 | 2.75 | 3.5 | 1 | 7364.517 | 2454.839 | 158 | Max. Load | 2 | 1.606624 | 2.406945 | 6.4 | 480 | 0.3 | 9500
95-L | E950LPR | L | 95 | 15.5 | Round | 9.5 | 26.6 | 0.18 | 29.84513 | 83.56636 | 2.75 | 3.5 | 1 | 7364.517 | 2454.839 | 158 | Max. Load | 2 | 1.587438 | 2.38833 | 6.4 | 496 | 0.3 | 9500
100-L | E1000LPR | L | 100 | 16 | Round | 9.5 | 27.5 | 0.18 | 29.84513 | 86.3938 | 2.75 | 3.5 | 1 | 7364.517 | 2454.839 | 158 | Max. Load | 2 | 1.571937 | 2.399432 | 6.4 | 524.8 | 0.3 | 9500
105-L | E1050LPR | L | 105 | 16.5 | Round | 9.5 | 28.4 | 0.18 | 29.84513 | 89.22123 | 2.75 | 3.5 | 1 | 7364.517 | 2454.839 | 158 | Max. Load | 2 | 1.545296 | 2.384644 | 6.4 | 553.6 | 0.3 | 9500
110-L | E1100LPR | L | 110 | 19 | Round | 9.5 | 29.3 | 0.18 | 29.84513 | 92.04866 | 2.75 | 3.5 | 1 | 7364.517 | 2454.839 | 158 | Max. Load | 2 | 1.542902 | 2.398876 | 6.4 | 569.6 | 0.3 | 9500
115-L | E1150LPR | L | 115 | 19.5 | Round | 9.5 | 30.2 | 0.18 | 29.84513 | 94.8761 | 2.75 | 3.5 | 1 | 7364.517 | 2454.839 | 158 | Max. Load | 2 | 1.51979 | 2.388419 | 6.4 | 598.4 | 0.3 | 9500
120-L | E1200LPR | L | 120 | 20 | Round | 9.5 | 31.1 | 0.18 | 29.84513 | 97.70353 | 2.75 | 3.5 | 1 | 7364.517 | 2454.839 | 158 | Max. Load | 2 | 1.510475 | 2.406842 | 6.4 | 627.2 | 0.3 | 9500
40-M | E400MPR | M | 40 | 6 | Round | 9.5 | 16.7 | 0.18 | 29.84513 | 52.4646 | 2.75 | 3.5 | 1 | 7364.517 | 2454.839 | 158 | Max. Load | 2 | 2.735982 | 3.40444 | 7.5 | 240 | 0.3 | 9500
45-M | E450MPR | M | 45 | 6.5 | Round | 9.5 | 17.6 | 0.18 | 29.84513 | 55.29203 | 2.75 | 3.5 | 1 | 7364.517 | 2454.839 | 158 | Max. Load | 2 | 2.670057 | 3.35541 | 7.5 | 273.75 | 0.3 | 9500
50-M | E500MPR | M | 50 | 7 | Round | 9.5 | 18.5 | 0.18 | 29.84513 | 58.11946 | 2.75 | 3.5 | 1 | 7364.517 | 2454.839 | 158 | Max. Load | 2 | 2.559315 | 3.258072 | 7.5 | 307.5 | 0.3 | 9500
55-M | E550MPR | M | 55 | 7.5 | Round | 9.5 | 19.4 | 0.18 | 29.84513 | 60.9469 | 2.75 | 3.5 | 1 | 7364.517 | 2454.839 | 158 | Max. Load | 2 | 2.441179 | 3.137961 | 7.5 | 341.25 | 0.3 | 9500
60-M | E600MPR | M | 60 | 8 | Round | 9.5 | 20.3 | 0.18 | 29.84513 | 63.77433 | 2.75 | 3.5 | 1 | 7364.517 | 2454.839 | 158 | Max. Load | 2 | 2.373281 | 3.089522 | 7.5 | 375 | 0.3 | 9500
65-M | E650MPR | M | 65 | 8.5 | Round | 9.5 | 21.2 | 0.18 | 29.84513 | 66.60176 | 2.75 | 3.5 | 1 | 7364.517 | 2454.839 | 158 | Max. Load | 2 | 2.291315 | 3.011313 | 7.5 | 408.75 | 0.3 | 9500
70-M | E700MPR | M | 70 | 11 | Round | 9.5 | 22.1 | 0.18 | 29.84513 | 69.4292 | 2.75 | 3.5 | 1 | 7364.517 | 2454.839 | 158 | Max. Load | 2 | 2.27488 | 3.009158 | 7.5 | 427.5 | 0.3 | 9500
75-M | E750MPR | M | 75 | 11.5 | Round | 9.5 | 23 | 0.18 | 29.84513 | 72.25663 | 2.75 | 3.5 | 1 | 7364.517 | 2454.839 | 158 | Max. Load | 2 | 2.209995 | 2.950918 | 7.5 | 461.25 | 0.3 | 9500
80-M | E800MPR | M | 80 | 12 | Round | 11.25 | 25.65 | 0.18 | 35.34292 | 80.58185 | 2.75 | 3.5 | 1 | 7364.517 | 2454.839 | 158 | Max. Load | 2 | 2.345715 | 3.242865 | 7.5 | 495 | 0.3 | 9500
85-M | E850MPR | M | 85 | 12.5 | Round | 11.25 | 26.55 | 0.18 | 35.34292 | 83.40928 | 2.75 | 3.5 | 1 | 7364.517 | 2454.839 | 158 | Max. Load | 2 | 2.285663 | 3.188399 | 7.5 | 528.75 | 0.3 | 9500
90-M | E900MPR | M | 90 | 13 | Round | 11.25 | 27.45 | 0.18 | 35.34292 | 86.23672 | 2.75 | 3.5 | 1 | 7364.517 | 2454.839 | 158 | Max. Load | 2 | 2.252921 | 3.17982 | 7.5 | 562.5 | 0.3 | 9500
95-M | E950MPR | M | 95 | 15.5 | Round | 11.25 | 28.35 | 0.18 | 35.34292 | 89.06415 | 2.75 | 3.5 | 1 | 7364.517 | 2454.839 | 158 | Max. Load | 2 | 2.223531 | 3.148598 | 7.5 | 581.25 | 0.3 | 9500
100-M | E1000MPR | M | 100 | 16 | Round | 11.25 | 29.25 | 0.18 | 35.34292 | 91.89159 | 2.75 | 3.5 | 1 | 7364.517 | 2454.839 | 158 | Max. Load | 2 | 2.197379 | 3.147728 | 7.5 | 615 | 0.3 | 9500
105-M | E1050MPR | M | 105 | 16.5 | Round | 11.25 | 30.15 | 0.18 | 35.34292 | 94.71902 | 2.75 | 3.5 | 1 | 7364.517 | 2454.839 | 158 | Max. Load | 2 | 2.156729 | 3.116518 | 7.5 | 648.75 | 0.3 | 9500
110-M | E1100MPR | M | 110 | 19 | Round | 11.25 | 31.05 | 0.18 | 35.34292 | 97.54645 | 2.75 | 3.5 | 1 | 7364.517 | 2454.839 | 158 | Max. Load | 2 | 2.150796 | 3.126502 | 7.5 | 667.5 | 0.3 | 9500
115-M | E1150MPR | M | 115 | 19.5 | Round | 11.25 | 31.95 | 0.18 | 35.34292 | 100.3739 | 2.75 | 3.5 | 1 | 7364.517 | 2454.839 | 158 | Max. Load | 2 | 2.11559 | 3.101873 | 7.5 | 701.25 | 0.3 | 9500
40-N | E400NPR | N | 40 | 6 | Round | 11.25 | 18.45 | 0.18 | 35.34292 | 57.96238 | 2.75 | 3.5 | 1 | 7364.517 | 2454.839 | 158 | Max. Load | 2 | 3.069832 | 3.913722 | 8.7 | 278.4 | 0.3 | 9500
45-N | E450NPR | N | 45 | 6.5 | Round | 11.25 | 19.35 | 0.18 | 35.34292 | 60.78982 | 2.75 | 3.5 | 1 | 7364.517 | 2454.839 | 158 | Max. Load | 2 | 2.9668 | 3.819067 | 8.7 | 317.55 | 0.3 | 9500
50-N | E500NPR | N | 50 | 7 | Round | 13 | 22 | 0.18 | 40.8407 | 69.11504 | 2.75 | 3.5 | 1 | 7364.517 | 2454.839 | 158 | Max. Load | 2 | 3.093289 | 4.128263 | 8.7 | 356.7 | 0.3 | 9500
55-N | E550NPR | N | 55 | 7.5 | Round | 13 | 22.9 | 0.18 | 40.8407 | 71.94247 | 2.75 | 3.5 | 1 | 7364.517 | 2454.839 | 158 | Max. Load | 2 | 2.924511 | 3.939234 | 8.7 | 395.85 | 0.3 | 9500
60-N | E600NPR | N | 60 | 8 | Round | 13 | 23.8 | 0.18 | 40.8407 | 74.76991 | 2.75 | 3.5 | 1 | 7364.517 | 2454.839 | 158 | Max. Load | 2 | 2.81546 | 3.839058 | 8.7 | 435 | 0.3 | 9500
65-N | E650NPR | N | 65 | 8.5 | Round | 13 | 24.7 | 0.18 | 40.8407 | 77.59734 | 2.75 | 3.5 | 1 | 7364.517 | 2454.839 | 158 | Max. Load | 2 | 2.698386 | 3.712896 | 8.7 | 474.15 | 0.3 | 9500
70-N | E700NPR | N | 70 | 11 | Round | 13 | 25.6 | 0.18 | 40.8407 | 80.42477 | 2.75 | 3.5 | 1 | 7364.517 | 2454.839 | 158 | Max. Load | 2 | 2.66483 | 3.68889 | 8.7 | 495.9 | 0.3 | 9500
75-N | E750NPR | N | 75 | 11.5 | Round | 13 | 26.5 | 0.18 | 40.8407 | 83.25221 | 2.75 | 3.5 | 1 | 7364.517 | 2454.839 | 158 | Max. Load | 2 | 2.639564 | 3.686848 | 8.7 | 535.05 | 0.3 | 9500
80-N | E800NPR | N | 80 | 14 | Round | 13 | 27.4 | 0.18 | 40.8407 | 86.07964 | 2.75 | 3.5 | 1 | 7364.517 | 2454.839 | 158 | Max. Load | 2 | 2.612321 | 3.670854 | 8.7 | 556.8 | 0.3 | 9500
85-N | E850NPR | N | 85 | 14.5 | Round | 13 | 28.3 | 0.18 | 40.8407 | 88.90707 | 2.75 | 3.5 | 1 | 7364.517 | 2454.839 | 158 | Max. Load | 2 | 2.533308 | 3.591545 | 8.7 | 595.95 | 0.3 | 9500
90-N | E900NPR | N | 90 | 17 | Round | 13 | 29.2 | 0.18 | 40.8407 | 91.73451 | 2.75 | 3.5 | 1 | 7364.517 | 2454.839 | 158 | Max. Load | 2 | 2.512514 | 3.583506 | 8.7 | 617.7 | 0.3 | 9500
95-N | E950NPR | N | 95 | 17.5 | Round | 13 | 30.1 | 0.18 | 40.8407 | 94.56194 | 2.75 | 3.5 | 1 | 7364.517 | 2454.839 | 158 | Max. Load | 2 | 2.447001 | 3.520779 | 8.7 | 656.85 | 0.3 | 9500
100-N | E1000NPR | N | 100 | 18 | Round | 13 | 31 | 0.18 | 40.8407 | 97.38937 | 2.75 | 3.5 | 1 | 7364.517 | 2454.839 | 158 | Max. Load | 2 | 2.40789 | 3.504293 | 8.7 | 696 | 0.3 | 9500
105-N | E1050NPR | N | 105 | 18.5 | Round | 13 | 31.9 | 0.18 | 40.8407 | 100.2168 | 2.75 | 3.5 | 1 | 7364.517 | 2454.839 | 158 | Max. Load | 2 | 2.355249 | 3.457236 | 8.7 | 735.15 | 0.3 | 9500
110-N | E1100NPR | N | 110 | 19 | Round | 13 | 32.8 | 0.18 | 40.8407 | 103.0442 | 2.75 | 3.5 | 1 | 7364.517 | 2454.839 | 158 | Max. Load | 2 | 2.325142 | 3.451433 | 8.7 | 774.3 | 0.3 | 9500
40-O | E400OPR | O | 40 | 8 | Round | 13 | 20.2 | 0.18 | 40.8407 | 63.46017 | 2.75 | 3.5 | 1 | 7364.517 | 2454.839 | 158 | Max. Load | 2 | 3.675507 | 4.766908 | 10 | 300 | 0.3 | 9500
45-O | E450OPR | O | 45 | 8.5 | Round | 13 | 21.1 | 0.18 | 40.8407 | 66.2876 | 2.75 | 3.5 | 1 | 7364.517 | 2454.839 | 158 | Max. Load | 2 | 3.373957 | 4.417984 | 10 | 345 | 0.3 | 9500
50-O | E500OPR | O | 50 | 9 | Round | 13 | 22 | 0.18 | 40.8407 | 69.11504 | 2.75 | 3.5 | 1 | 7364.517 | 2454.839 | 158 | Max. Load | 2 | 3.283017 | 4.353718 | 10 | 390 | 0.3 | 9500
55-O | E550OPR | O | 55 | 9.5 | Round | 13 | 22.9 | 0.18 | 40.8407 | 71.94247 | 2.75 | 3.5 | 1 | 7364.517 | 2454.839 | 158 | Max. Load | 2 | 3.086615 | 4.131771 | 10 | 435 | 0.3 | 9500
60-O | E600OPR | O | 60 | 12 | Round | 13 | 23.8 | 0.18 | 40.8407 | 74.76991 | 2.75 | 3.5 | 1 | 7364.517 | 2454.839 | 158 | Max. Load | 2 | 3.023441 | 4.072551 | 10 | 460 | 0.3 | 9500
65-O | E650OPR | O | 65 | 12.5 | Round | 13 | 24.7 | 0.18 | 40.8407 | 77.59734 | 2.75 | 3.5 | 1 | 7364.517 | 2454.839 | 158 | Max. Load | 2 | 2.959445 | 4.023444 | 10 | 505 | 0.3 | 9500
70-O | E700OPR | O | 70 | 13 | Round | 13 | 25.6 | 0.18 | 40.8407 | 80.42477 | 2.75 | 3.5 | 1 | 7364.517 | 2454.839 | 158 | Max. Load | 2 | 2.858258 | 3.933311 | 10 | 550 | 0.3 | 9500
75-O | E750OPR | O | 75 | 13.5 | Round | 14.81 | 28.31 | 0.18 | 46.52699 | 88.93849 | 2.75 | 3.5 | 1 | 7364.517 | 2454.839 | 158 | Max. Load | 2 | 2.945981 | 4.184194 | 10 | 595 | 0.3 | 9500
80-O | E800OPR | O | 80 | 14 | Round | 14.81 | 29.21 | 0.18 | 46.52699 | 91.76592 | 2.75 | 3.5 | 1 | 7364.517 | 2454.839 | 158 | Max. Load | 2 | 2.861405 | 4.111736 | 10 | 640 | 0.3 | 9500
85-O | E850OPR | O | 85 | 14.5 | Round | 14.81 | 30.11 | 0.18 | 46.52699 | 94.59335 | 2.75 | 3.5 | 1 | 7364.517 | 2454.839 | 158 | Max. Load | 2 | 2.766496 | 4.009991 | 10 | 685 | 0.3 | 9500
90-O | E900OPR | O | 90 | 17 | Round | 14.81 | 31.01 | 0.18 | 46.52699 | 97.42079 | 2.75 | 3.5 | 1 | 7364.517 | 2454.839 | 158 | Max. Load | 2 | 2.737843 | 3.991599 | 10 | 710 | 0.3 | 9500
40-P | E400PPR | P | 40 | 8 | Round | 13 | 20.2 | 0.18 | 40.8407 | 63.46017 | 2.75 | 3.5 | 1 | 7364.517 | 2454.839 | 158 | Max. Load | 2 | 4.643039 | 5.774166 | 11.4 | 342 | 0.3 | 9500
45-P | E450PPR | P | 45 | 8.5 | Round | 13 | 21.1 | 0.18 | 40.8407 | 66.2876 | 2.75 | 3.5 | 1 | 7364.517 | 2454.839 | 158 | Max. Load | 2 | 4.260361 | 5.340597 | 11.4 | 393.3 | 0.3 | 9500
50-P | E500PPR | P | 50 | 9 | Round | 13 | 22 | 0.18 | 40.8407 | 69.11504 | 2.75 | 3.5 | 1 | 7364.517 | 2454.839 | 158 | Max. Load | 2 | 4.139474 | 5.244049 | 11.4 | 444.6 | 0.3 | 9500
55-P | E550PPR | P | 55 | 9.5 | Round | 13 | 22.9 | 0.18 | 40.8407 | 71.94247 | 2.75 | 3.5 | 1 | 7364.517 | 2454.839 | 158 | Max. Load | 2 | 3.890743 | 4.967593 | 11.4 | 495.9 | 0.3 | 9500
60-P | E600PPR | P | 60 | 12 | Round | 14.81 | 25.61 | 0.18 | 46.52699 | 80.45619 | 2.75 | 3.5 | 1 | 7364.517 | 2454.839 | 158 | Max. Load | 2 | 4.018939 | 5.259057 | 11.4 | 524.4 | 0.3 | 9500
65-P | E650PPR | P | 65 | 12.5 | Round | 14.81 | 26.51 | 0.18 | 46.52699 | 83.28362 | 2.75 | 3.5 | 1 | 7364.517 | 2454.839 | 158 | Max. Load | 2 | 3.81628 | 5.03205 | 11.4 | 575.7 | 0.3 | 9500
70-P | E700PPR | P | 70 | 13 | Round | 14.81 | 27.41 | 0.18 | 46.52699 | 86.11105 | 2.75 | 3.5 | 1 | 7364.517 | 2454.839 | 158 | Max. Load | 2 | 3.773858 | 5.026416 | 11.4 | 627 | 0.3 | 9500
75-P | E750PPR | P | 75 | 13.5 | Round | 14.81 | 28.31 | 0.18 | 46.52699 | 88.93849 | 2.75 | 3.5 | 1 | 7364.517 | 2454.839 | 158 | Max. Load | 2 | 3.621575 | 4.859788 | 11.4 | 678.3 | 0.3 | 9500
80-P | E800PPR | P | 80 | 14 | Round | 14.81 | 29.21 | 0.18 | 46.52699 | 91.76592 | 2.75 | 3.5 | 1 | 7364.517 | 2454.839 | 158 | Max. Load | 2 | 3.520165 | 4.770495 | 11.4 | 729.6 | 0.3 | 9500
85-P | E850PPR | P | 85 | 14.5 | Round | 14.81 | 30.11 | 0.18 | 46.52699 | 94.59335 | 2.75 | 3.5 | 1 | 7364.517 | 2454.839 | 158 | Max. Load | 2 | 3.480463 | 4.751468 | 11.4 | 780.9 | 0.3 | 9500
90-P | E900PPR | P | 90 | 17 | Round | 14.81 | 31.01 | 0.18 | 46.52699 | 97.42079 | 2.75 | 3.5 | 1 | 7364.517 | 2454.839 | 158 | Max. Load | 2 | 3.443957 | 4.724866 | 11.4 | 809.4 | 0.3 | 9500
40-Q | E400QPR | Q | 40 | 9 | Round | 14.81 | 22.01 | 0.18 | 46.52699 | 69.14645 | 2.75 | 3.5 | 1 | 7364.517 | 2454.839 | 158 | Max. Load | 2 | 5.240132 | 6.629185 | 12.9 | 374.1 | 0.3 | 9500
45-Q | E450QPR | Q | 45 | 9.5 | Round | 14.81 | 22.91 | 0.18 | 46.52699 | 71.97389 | 2.75 | 3.5 | 1 | 7364.517 | 2454.839 | 158 | Max. Load | 2 | 4.766744 | 6.078147 | 12.9 | 432.15 | 0.3 | 9500
50-Q | E500QPR | Q | 50 | 10 | Round | 14.81 | 23.81 | 0.18 | 46.52699 | 74.80132 | 2.75 | 3.5 | 1 | 7364.517 | 2454.839 | 158 | Max. Load | 2 | 4.586043 | 5.90948 | 12.9 | 490.2 | 0.3 | 9500
55-Q | E550QPR | Q | 55 | 10.5 | Round | 14.81 | 24.71 | 0.18 | 46.52699 | 77.62875 | 2.75 | 3.5 | 1 | 7364.517 | 2454.839 | 158 | Max. Load | 2 | 4.284648 | 5.563915 | 12.9 | 548.25 | 0.3 | 9500
60-Q | E600QPR | Q | 60 | 11 | Round | 16.5 | 27.3 | 0.18 | 51.83628 | 85.76548 | 2.75 | 3.5 | 1 | 7364.517 | 2454.839 | 158 | Max. Load | 2 | 4.365319 | 5.830017 | 12.9 | 606.3 | 0.3 | 9500
65-Q | E650QPR | Q | 65 | 11.5 | Round | 16.5 | 28.2 | 0.18 | 51.83628 | 88.59291 | 2.75 | 3.5 | 1 | 7364.517 | 2454.839 | 158 | Max. Load | 2 | 4.237214 | 5.701225 | 12.9 | 664.35 | 0.3 | 9500
70-Q | E700QPR | Q | 70 | 12 | Round | 16.5 | 29.1 | 0.18 | 51.83628 | 91.42035 | 2.75 | 3.5 | 1 | 7364.517 | 2454.839 | 158 | Max. Load | 2 | 4.071702 | 5.533102 | 12.9 | 722.4 | 0.3 | 9500
75-Q | E750QPR | Q | 75 | 12.5 | Round | 16.5 | 30 | 0.18 | 51.83628 | 94.24778 | 2.75 | 3.5 | 1 | 7364.517 | 2454.839 | 158 | Max. Load | 2 | 3.900574 | 5.339452 | 12.9 | 780.45 | 0.3 | 9500
80-Q | E800QPR | Q | 80 | 13 | Round | 16.5 | 30.9 | 0.18 | 51.83628 | 97.07521 | 2.75 | 3.5 | 1 | 7364.517 | 2454.839 | 158 | Max. Load | 2 | 3.861729 | 5.337848 | 12.9 | 838.5 | 0.3 | 9500
40-R | E400RPR | R | 40 | 9 | Round | 16.5 | 23.7 | 0.18 | 51.83628 | 74.45575 | 2.75 | 3.5 | 1 | 7364.517 | 2454.839 | 158 | Max. Load | 2 | 5.868417 | 7.560639 | 14.5 | 420.5 | 0.3 | 9500
45-R | E450RPR | R | 45 | 9.5 | Round | 16.5 | 24.6 | 0.18 | 51.83628 | 77.28318 | 2.75 | 3.5 | 1 | 7364.517 | 2454.839 | 158 | Max. Load | 2 | 5.312606 | 6.89807 | 14.5 | 485.75 | 0.3 | 9500
50-R | E500RPR | R | 50 | 10 | Round | 16.5 | 25.5 | 0.18 | 51.83628 | 80.11061 | 2.75 | 3.5 | 1 | 7364.517 | 2454.839 | 158 | Max. Load | 2 | 4.936703 | 6.477163 | 14.5 | 551 | 0.3 | 9500
55-R | E550RPR | R | 55 | 10.5 | Round | 16.5 | 26.4 | 0.18 | 51.83628 | 82.93805 | 2.75 | 3.5 | 1 | 7364.517 | 2454.839 | 158 | Max. Load | 2 | 4.71905 | 6.238822 | 14.5 | 616.25 | 0.3 | 9500
60-R | E600RPR | R | 60 | 11 | Round | 16.5 | 27.3 | 0.18 | 51.83628 | 85.76548 | 2.75 | 3.5 | 1 | 7364.517 | 2454.839 | 158 | Max. Load | 2 | 4.583039 | 6.120789 | 14.5 | 681.5 | 0.3 | 9500
65-R | E650RPR | R | 65 | 11.5 | Round | 16.5 | 28.2 | 0.18 | 51.83628 | 88.59291 | 2.75 | 3.5 | 1 | 7364.517 | 2454.839 | 158 | Max. Load | 2 | 4.336939 | 5.835406 | 14.5 | 746.75 | 0.3 | 9500
70-R | E700RPR | R | 70 | 12 | Round | 16.5 | 29.1 | 0.18 | 51.83628 | 91.42035 | 2.75 | 3.5 | 1 | 7364.517 | 2454.839 | 158 | Max. Load | 2 | 4.255463 | 5.782818 | 14.5 | 812 | 0.3 | 9500
75-R | E750RPR | R | 75 | 12.5 | Round | 16.5 | 30 | 0.18 | 51.83628 | 94.24778 | 2.75 | 3.5 | 1 | 7364.517 | 2454.839 | 158 | Max. Load | 2 | 4.07125 | 5.573089 | 14.5 | 877.25 | 0.3 | 9500
40-S | E400SPR | S | 40 | 10 | Round | 18.25 | 25.45 | 0.18 | 57.33407 | 79.95353 | 2.75 | 3.5 | 1 | 7364.517 | 2454.839 | 158 | Max. Load | 2 | 6.694213 | 8.760841 | 16.2 | 453.6 | 0.3 | 9500 | V | 21900
45-S | E450SPR | S | 45 | 10.5 | Round | 18.25 | 26.35 | 0.18 | 57.33407 | 82.78097 | 2.75 | 3.5 | 1 | 7364.517 | 2454.839 | 158 | Max. Load | 2 | 6.007927 | 7.923964 | 16.2 | 526.5 | 0.3 | 9500 | U | 19900
50-S | E500SPR | S | 50 | 11 | Round | 18.25 | 27.25 | 0.18 | 57.33407 | 85.6084 | 2.75 | 3.5 | 1 | 7364.517 | 2454.839 | 158 | Max. Load | 2 | 5.538318 | 7.381035 | 16.2 | 599.4 | 0.3 | 9500 | T | 18000
55-S | E550SPR | S | 55 | 11.5 | Round | 18.25 | 28.15 | 0.18 | 57.33407 | 88.43583 | 2.75 | 3.5 | 1 | 7364.517 | 2454.839 | 158 | Max. Load | 2 | 5.252307 | 7.052827 | 16.2 | 672.3 | 0.3 | 9500 | S | 16200
60-S | E600SPR | S | 60 | 12 | Round | 18.25 | 29.05 | 0.18 | 57.33407 | 91.26327 | 2.75 | 3.5 | 1 | 7364.517 | 2454.839 | 158 | Max. Load | 2 | 5.062987 | 6.867572 | 16.2 | 745.2 | 0.3 | 9500 | R | 14500
65-S | E650SPR | S | 65 | 12.5 | Round | 18.25 | 29.95 | 0.18 | 57.33407 | 94.0907 | 2.75 | 3.5 | 1 | 7364.517 | 2454.839 | 158 | Max. Load | 2 | 4.769652 | 6.51753 | 16.2 | 818.1 | 0.3 | 9500 | Q | 12900
70-S | E700SPR | S | 70 | 13 | Round | 18.25 | 30.85 | 0.18 | 57.33407 | 96.91813 | 2.75 | 3.5 | 1 | 7364.517 | 2454.839 | 158 | Max. Load | 2 | 4.652568 | 6.420403 | 16.2 | 891 | 0.3 | 9500 | P | 11400
75-S | E750SPR | S | 75 | 13.5 | Round | 18.25 | 31.75 | 0.18 | 57.33407 | 99.74557 | 2.75 | 3.5 | 1 | 7364.517 | 2454.839 | 158 | Max. Load | 2 | 4.435497 | 6.16523 | 16.2 | 963.9 | 0.3 | 9500 | J | 4500
Note: This is a typical library that doesn't include every pole. Please contact StressCrete for additional pole options.